## Hoja1
Specimen | Density | Machine Direction | Cross Direction
1 | 0.801 | 121.41 | 70.42
2 | 0.824 | 127.7 | 72.47
3 | 0.841 | 129.2 | 78.2
4 | 0.816 | 131.8 | 74.89
5 | 0.84 | 135.1 | 71.21
6 | 0.842 | 131.5 | 78.39
7 | 0.82 | 126.7 | 69.02
8 | 0.802 | 115.1 | 73.1
9 | 0.828 | 130.8 | 79.28
10 | 0.819 | 124.6 | 76.48
11 | 0.826 | 118.31 | 70.25
12 | 0.802 | 114.2 | 72.88
13 | 0.81 | 120.3 | 68.23
14 | 0.802 | 115.7 | 68.12
15 | 0.832 | 117.51 | 71.62
16 | 0.796 | 109.81 | 53.1
17 | 0.759 | 109.1 | 50.85
18 | 0.77 | 115.1 | 51.68
19 | 0.759 | 118.31 | 50.6
20 | 0.772 | 112.6 | 53.51
21 | 0.806 | 116.2 | 56.53
22 | 0.803 | 118 | 70.7
23 | 0.845 | 131 | 74.35
24 | 0.822 | 125.7 | 68.29
25 | 0.971 | 126.1 | 72.1
26 | 0.816 | 125.8 | 70.64
27 | 0.836 | 125.5 | 76.33
28 | 0.815 | 127.8 | 76.75
29 | 0.822 | 130.5 | 80.33
30 | 0.822 | 127.9 | 75.68
31 | 0.843 | 123.9 | 78.54
32 | 0.824 | 124.1 | 71.91
33 | 0.788 | 120.8 | 68.22
34 | 0.782 | 107.4 | 54.42
35 | 0.795 | 120.7 | 70.41
36 | 0.805 | 121.91 | 73.68
37 | 0.836 | 122.31 | 74.93
38 | 0.788 | 110.6 | 53.52
39 | 0.772 | 103.51 | 48.93
40 | 0.776 | 110.71 | 53.67
41 | 0.758 | 113.8 | 52.42